## Test definitions
Test set | DUT Serial numbers | Temperature | Voltage |  | Full set serial numbers:
1 | Full set | 10 | 35 +- 1 |  | REDACTED_SN',
2 | Full set | 20 | 35 +- 1 |  | REDACTED_SN', | x
3 | Subset | 30 | 35 +- 1 |  | REDACTED_SN',
4 | Subset | 40 | 35 +- 1 |  | 45089', | x
5 | Subset | 10 | 32 +- 1 |  | 20250213 0054', | x
6 | Subset | 20 | 32 +- 1 |  | REDACTED_SN',
7 | Subset | 30 | 32 +- 1 |  | REDACTED_SN',
8 | Subset | 40 | 32 +- 1 |  | REDACTED_SN',
9 | Subset | 10 | 30 +- 1 |  | 45092', | 40 flights, 6 cycles
10 | Subset | 20 | 30 +- 1 |  | REDACTED_SN',
11 | Subset | 30 | 30 +- 1 |  | 20250213 0047', | x
12 | Subset | 40 | 30 +- 1 |  | 45120', | x
[5 empty] | 45128', | x
45073'
Subset serial numbers
[redacted]
| 19.08 @15:23 | 22.08 |  | Labelled
S/N | V_i | V_f | delta
45089 | 35.1 | 35
REDACTED_SN | 35.2 | 35 |  | "[redacted]"
45092 | 34.1 | 34.1
REDACTED_SN | 35.1 | 35
REDACTED_SN | 35.2 | 35
45128 | 35.1 | 35
45120 | 35.1 | 34.9
45073 | 34 | 34
REDACTED_SN | 34.2 | 34.2
REDACTED_SN | 34.2 | 34.2
REDACTED_SN | 33.5 | 33.5
REDACTED_SN | 34.2 | 34.1
REDACTED_SN | 34.1 | 34 |  | "[redacted]"
| Energy Used (Wh) | Flight Count | Cycle Count | [redacted]
REDACTED_SN', | NA | NA | 4
45089', | NA | NA | 5
20250213 0054', | NA | NA | 10
45092', | 656.744 | 22 | 13
20250213 0047', | NA | NA | 24
45120', | 2378.72 | 94 | 23
45128', | 575.1773 | 26 | 10

## Results 08.14
timestamp | serial_number | test | voltage_before | voltage_1 | voltage_2 | voltage_3 | voltage_during | current | delay | dcir | temperature | dcir_mean
2025-08-14 09:06 | 45111 | 1 | 33.88 | 31.91 | 31.8 | 31.71 | 31.80667 | 10 | 5 | 0.2073333 | 25 | 0.1846296
2025-08-14 09:06 | 45111 | 2 | 33.76 | 30.29 | 30.08 | 29.93 | 30.1 | 20 | 5 | 0.183 | 25 | 0.1846296
2025-08-14 09:06 | 45111 | 3 | 33.57 | 28.94 | 28.64 | 28.41 | 28.66333 | 30 | 5 | 0.1635556 | 25 | 0.1846296
2025-08-14 09:07 | 45111 | 1 | 33.63 | 29.29 | 28.99 | 28.76 | 29.01333 | 30 | 5 | 0.1538889 | 25 | 0.1572963
2025-08-14 09:08 | 45111 | 2 | 33.31 | 30.35 | 30.15 | 30.01 | 30.17 | 20 | 5 | 0.157 | 25 | 0.1572963
2025-08-14 09:08 | 45111 | 3 | 33.23 | 31.7 | 31.61 | 31.55 | 31.62 | 10 | 5 | 0.161 | 25 | 0.1572963
2025-08-14 09:10 | 45111 | 1 | 33.47 | 29.35 | 28.79 | 27.99 | 28.71 | 30 | 5 | 0.1586667 | 25 | 0.1425556
2025-08-14 09:11 | 45111 | 2 | 32.79 | 30.3 | 29.99 | 29.68 | 29.99 | 20 | 5 | 0.14 | 25 | 0.1425556
2025-08-14 09:11 | 45111 | 3 | 32.64 | 31.46 | 31.35 | 31.24 | 31.35 | 10 | 5 | 0.129 | 25 | 0.1425556
2025-08-14 09:12 | 45111 | 1 | 32.9 | 29.65 | 29.12 | 28.43 | 29.06667 | 30 | 5 | 0.1277778 | 25 | 0.1162593
2025-08-14 09:12 | 45111 | 2 | 32.32 | 30.33 | 30.05 | 29.78 | 30.05333 | 20 | 5 | 0.1133333 | 25 | 0.1162593
2025-08-14 09:13 | 45111 | 3 | 32.21 | 31.24 | 31.13 | 31.03 | 31.13333 | 10 | 5 | 0.1076667 | 25 | 0.1162593
2025-08-14 09:14 | REDACTED_SN | 1 | 34.48 | 30.45 | 30.06 | 29.65 | 30.05333 | 30 | 5 | 0.1475556 | 10 | 0.122463
2025-08-14 09:14 | REDACTED_SN | 2 | 33.76 | 31.53 | 31.26 | 31.02 | 31.27 | 20 | 5 | 0.1245 | 10 | 0.122463
2025-08-14 09:15 | REDACTED_SN | 3 | 33.57 | 32.72 | 32.61 | 32.52 | 32.61667 | 10 | 5 | 0.09533333 | 10 | 0.122463
2025-08-14 09:17 | 45089 | 1 | 35.16 | 28.1 | 27.57 | 26.61 | 27.42667 | 30 | 5 | 0.2577778 | 10 | 0.2330926
2025-08-14 09:17 | 45089 | 2 | 34.72 | 30.66 | 30.25 | 29.78 | 30.23 | 20 | 5 | 0.2245 | 10 | 0.2330926
2025-08-14 09:18 | 45089 | 3 | 34.59 | 32.59 | 32.42 | 32.25 | 32.42 | 10 | 5 | 0.217 | 10 | 0.2330926
2025-08-14 12:06 | 45089 | 1 | 0 | 0 | 0 | 0 | 0 | 30 | 5 | 0 | 10 | 0
2025-08-14 12:08 | REDACTED_SN | 1 | 33.98 | 29.97 | 29.55 | 29.1 | 29.54 | 30 | 5 | 0.148 | 10 | 0.1424444
2025-08-14 12:09 | REDACTED_SN | 2 | 33.49 | 31.25 | 30.95 | 30.67 | 30.95667 | 20 | 5 | 0.1266667 | 10 | 0.1424444
2025-08-14 12:09 | REDACTED_SN | 3 | 33.84 | 32.47 | 32.31 | 32.16 | 32.31333 | 10 | 5 | 0.1526667 | 10 | 0.1424444
2025-08-14 12:13 | 45073 | 1 | 35.08 | 28.06 | 27.56 | 26.66 | 27.42667 | 30 | 5 | 0.2551111 | 20 | 0.2324815
2025-08-14 12:13 | 45073 | 2 | 34.63 | 30.55 | 30.16 | 29.72 | 30.14333 | 20 | 5 | 0.2243333 | 20 | 0.2324815
2025-08-14 12:14 | 45073 | 3 | 34.49 | 32.48 | 32.31 | 32.14 | 32.31 | 10 | 5 | 0.218 | 20 | 0.2324815
2025-08-14 12:16 | 45128 | 1 | 35.1 | 26.53 | 25.86 | 24.38 | 25.59 | 30 | 5 | 0.317 | 10 | 0.2868333
2025-08-14 12:17 | 45128 | 2 | 34.56 | 29.64 | 29.06 | 28.41 | 29.03667 | 20 | 5 | 0.2761667 | 10 | 0.2868333
2025-08-14 12:18 | 45128 | 3 | 34.4 | 31.96 | 31.73 | 31.49 | 31.72667 | 10 | 5 | 0.2673333 | 10 | 0.2868333
2025-08-14 12:21 | REDACTED_SN | 1 | 34.67 | 29.84 | 29.44 | 28.99 | 29.42333 | 30 | 5 | 0.1748889 | 10 | 0.1735185
2025-08-14 12:23 | REDACTED_SN | 2 | 34.89 | 31.74 | 31.42 | 31.11 | 31.42333 | 20 | 5 | 0.1733333 | 10 | 0.1735185
2025-08-14 12:24 | REDACTED_SN | 3 | 34.74 | 33.19 | 33.02 | 32.84 | 33.01667 | 10 | 5 | 0.1723333 | 10 | 0.1735185
2025-08-14 12:26 | 20250213 0047 | 1 | 35.04 | 26.82 | 26.12 | 24.45 | 25.79667 | 30 | 5 | 0.3081111 | 10 | 0.2764259
2025-08-14 12:27 | 20250213 0047 | 2 | 34.65 | 29.97 | 29.43 | 28.76 | 29.38667 | 20 | 5 | 0.2631667 | 10 | 0.2764259
2025-08-14 12:29 | 20250213 0047 | 3 | 34.47 | 32.13 | 31.89 | 31.65 | 31.89 | 10 | 5 | 0.258 | 10 | 0.2764259
2025-08-14 13:07 | REDACTED_SN | 1 | 34.67 | 30.34 | 29.99 | 29.67 | 30 | 30 | 5 | 0.1556667 | 10 | 0.1531111
2025-08-14 13:08 | REDACTED_SN | 2 | 34.38 | 31.95 | 31.67 | 31.4 | 31.67333 | 20 | 5 | 0.1353333 | 10 | 0.1531111
2025-08-14 13:09 | REDACTED_SN | 3 | 34.78 | 33.26 | 33.1 | 32.93 | 33.09667 | 10 | 5 | 0.1683333 | 10 | 0.1531111
2025-08-14 13:07 | REDACTED_SN | 1 | 34.67 | 30.34 | 29.99 | 29.67 | 30 | 30 | 5 | 0.1556667 | 10 | 0.1531111
2025-08-14 13:08 | REDACTED_SN | 2 | 34.38 | 31.95 | 31.67 | 31.4 | 31.67333 | 20 | 5 | 0.1353333 | 10 | 0.1531111
2025-08-14 13:09 | REDACTED_SN | 3 | 34.78 | 33.26 | 33.1 | 32.93 | 33.09667 | 10 | 5 | 0.1683333 | 10 | 0.1531111
2025-08-14 14:56 | REDACTED_SN | 1 | 34.58 | 30.16 | 29.81 | 29.49 | 29.82 | 30 | 5 | 0.1586667 | 10 | 0.1570556
2025-08-14 14:57 | REDACTED_SN | 2 | 34.27 | 31.78 | 31.48 | 31.2 | 31.48667 | 20 | 5 | 0.1391667 | 10 | 0.1570556
2025-08-14 14:58 | REDACTED_SN | 3 | 34.64 | 33.08 | 32.91 | 32.73 | 32.90667 | 10 | 5 | 0.1733333 | 10 | 0.1570556
2025-08-14 15:01 | 20250213 0054 | 1 | 35.09 | 28.25 | 27.75 | 26.83 | 27.61 | 30 | 5 | 0.2493333 | 10 | 0.2284444
2025-08-14 15:02 | 20250213 0054 | 2 | 34.78 | 30.8 | 30.44 | 30.02 | 30.42 | 20 | 5 | 0.218 | 10 | 0.2284444
2025-08-14 15:04 | 20250213 0054 | 3 | 34.63 | 32.64 | 32.45 | 32.26 | 32.45 | 10 | 5 | 0.218 | 10 | 0.2284444
2025-08-14 15:12 | 45120 | 1 | 34.28 | 28.83 | 27.93 | 26.34 | 27.7 | 30 | 5 | 0.2193333 | 24 | 0.1978333
2025-08-14 15:13 | 45120 | 2 | 33.97 | 30.72 | 30.23 | 29.65 | 30.2 | 20 | 5 | 0.1885 | 24 | 0.1978333
2025-08-14 15:14 | 45120 | 3 | 33.84 | 32.21 | 31.99 | 31.75 | 31.98333 | 10 | 5 | 0.1856667 | 24 | 0.1978333
2025-08-14 15:16 | 45092 | 1 | 35.12 | 26.48 | 25.83 | 24.43 | 25.58 | 30 | 5 | 0.318 | 10 | 0.2903889
2025-08-14 15:17 | 45092 | 2 | 34.75 | 29.79 | 29.24 | 28.63 | 29.22 | 20 | 5 | 0.2765 | 10 | 0.2903889
2025-08-14 15:19 | 45092 | 3 | 34.58 | 32.06 | 31.81 | 31.57 | 31.81333 | 10 | 5 | 0.2766667 | 10 | 0.2903889
2025-08-14 15:20 | 45089 | 1 | 34.74 | 27.89 | 27.29 | 26.26 | 27.14667 | 30 | 5 | 0.2531111 | 10 | 0.2315926
2025-08-14 15:21 | 45089 | 2 | 34.38 | 30.39 | 29.99 | 29.52 | 29.96667 | 20 | 5 | 0.2206667 | 10 | 0.2315926
2025-08-14 15:22 | 45089 | 3 | 34.21 | 32.2 | 32 | 31.8 | 32 | 10 | 5 | 0.221 | 10 | 0.2315926
2025-08-14 15:24 | REDACTED_SN | 1 | 34.68 | 29.97 | 29.58 | 29.13 | 29.56 | 30 | 5 | 0.1706667 | 10 | 0.1662778
2025-08-14 15:26 | REDACTED_SN | 2 | 34.39 | 31.1 | 31.48 | 31.18 | 31.25333 | 20 | 5 | 0.1568333 | 10 | 0.1662778
2025-08-14 15:27 | REDACTED_SN | 3 | 34.77 | 33.23 | 33.06 | 32.88 | 33.05667 | 10 | 5 | 0.1713333 | 10 | 0.1662778
2025-08-14 15:31 | REDACTED_SN | 1 | 35.13 | 29.72 | 29.29 | 28.82 | 29.27667 | 30 | 5 | 0.1951111 | 10 | 0.1814259
2025-08-14 15:32 | REDACTED_SN | 2 | 34.8 | 31.63 | 31.3 | 30.98 | 31.30333 | 20 | 5 | 0.1748333 | 10 | 0.1814259
2025-08-14 15:33 | REDACTED_SN | 3 | 34.64 | 33.08 | 32.9 | 32.71 | 32.89667 | 10 | 5 | 0.1743333 | 10 | 0.1814259
2025-08-14 15:44 | 20250213 0054 | 1 | 34.64 | 30.05 | 29.55 | 28.74 | 29.44667 | 30 | 5 | 0.1731111 | 20 | 0.1604259
2025-08-14 15:45 | 20250213 0054 | 2 | 34.32 | 31.58 | 31.24 | 30.89 | 31.23667 | 20 | 5 | 0.1541667 | 20 | 0.1604259
2025-08-14 15:46 | 20250213 0054 | 3 | 34.16 | 32.8 | 32.62 | 32.44 | 32.62 | 10 | 5 | 0.154 | 20 | 0.1604259
2025-08-14 15:48 | REDACTED_SN | 1 | 34.64 | 30.82 | 30.35 | 29.86 | 30.34333 | 30 | 5 | 0.1432222 | 20 | 0.1351852
2025-08-14 15:49 | REDACTED_SN | 2 | 34.31 | 32.01 | 31.68 | 31.36 | 31.68333 | 20 | 5 | 0.1313333 | 20 | 0.1351852
2025-08-14 15:50 | REDACTED_SN | 3 | 34.14 | 33 | 32.83 | 32.66 | 32.83 | 10 | 5 | 0.131 | 20 | 0.1351852
2025-08-14 15:52 | REDACTED_SN | 1 | 34.79 | 31.21 | 30.79 | 30.37 | 30.79 | 30 | 5 | 0.1333333 | 20 | 0.1295556
2025-08-14 15:53 | REDACTED_SN | 2 | 34.45 | 32.23 | 31.93 | 31.63 | 31.93 | 20 | 5 | 0.126 | 20 | 0.1295556
2025-08-14 15:54 | REDACTED_SN | 3 | 34.29 | 33.16 | 33 | 32.83 | 32.99667 | 10 | 5 | 0.1293333 | 20 | 0.1295556
2025-08-14 15:56 | REDACTED_SN | 1 | 34.79 | 31.11 | 30.66 | 30.19 | 30.65333 | 30 | 5 | 0.1378889 | 20 | 0.1308519
2025-08-14 15:57 | REDACTED_SN | 2 | 34.46 | 32.24 | 31.92 | 31.6 | 31.92 | 20 | 5 | 0.127 | 20 | 0.1308519
2025-08-14 15:59 | REDACTED_SN | 3 | 34.3 | 33.19 | 33.03 | 32.85 | 33.02333 | 10 | 5 | 0.1276667 | 20 | 0.1308519
2025-08-14 16:00 | 45092 | 1 | 34.67 | 28.96 | 28.26 | 26.99 | 28.07 | 30 | 5 | 0.22 | 20 | 0.1987222
2025-08-14 16:01 | 45092 | 2 | 34.32 | 30.95 | 30.53 | 30.03 | 30.50333 | 20 | 5 | 0.1908333 | 20 | 0.1987222
2025-08-14 16:02 | 45092 | 3 | 34.15 | 32.5 | 32.3 | 32.09 | 32.29667 | 10 | 5 | 0.1853333 | 20 | 0.1987222
2025-08-14 18:28 | REDACTED_SN | 1 | 33.99 | 31 | 30.56 | 30.13 | 30.56333 | 30 | 5 | 0.1142222 | 20 | 0.1115185
2025-08-14 18:29 | REDACTED_SN | 2 | 33.65 | 31.77 | 31.47 | 31.17 | 31.47 | 20 | 5 | 0.109 | 20 | 0.1115185
2025-08-14 18:30 | REDACTED_SN | 3 | 33.49 | 32.54 | 32.38 | 32.21 | 32.37667 | 10 | 5 | 0.1113333 | 20 | 0.1115185
2025-08-14 18:33 | 20250213 0047 | 1 | 34.59 | 28.94 | 28.24 | 26.81 | 27.99667 | 30 | 5 | 0.2197778 | 20 | 0.1957593
2025-08-14 18:35 | 20250213 0047 | 2 | 34.22 | 30.94 | 30.51 | 29.98 | 30.47667 | 20 | 5 | 0.1871667 | 20 | 0.1957593
2025-08-14 18:36 | 20250213 0047 | 3 | 34.05 | 32.45 | 32.25 | 32.04 | 32.24667 | 10 | 5 | 0.1803333 | 20 | 0.1957593
2025-08-14 18:38 | 45120 | 1 | 34.06 | 27.47 | 26.57 | 24.75 | 26.26333 | 30 | 5 | 0.2598889 | 20 | 0.2329074
2025-08-14 18:39 | 45120 | 2 | 33.61 | 29.76 | 29.21 | 28.53 | 29.16667 | 20 | 5 | 0.2221667 | 20 | 0.2329074
2025-08-14 18:40 | 45120 | 3 | 33.43 | 31.51 | 31.27 | 31.01 | 31.26333 | 10 | 5 | 0.2166667 | 20 | 0.2329074
2025-08-15 08:46 | 45128 | 1 | 34.64 | 28.6 | 27.92 | 26.64 | 27.72 | 30 | 5 | 0.2306667 | 20 | 0.2078333
2025-08-15 08:47 | 45128 | 2 | 34.27 | 30.76 | 30.32 | 29.8 | 30.29333 | 20 | 5 | 0.1988333 | 20 | 0.2078333
2025-08-15 08:48 | 45128 | 3 | 34.1 | 32.37 | 32.16 | 31.95 | 32.16 | 10 | 5 | 0.194 | 20 | 0.2078333
2025-08-15 09:03 | 45073 | 1 | 34.62 | 29.84 | 29.34 | 28.56 | 29.24667 | 30 | 5 | 0.1791111 | 20 | 0.167037
2025-08-15 09:04 | 45073 | 2 | 34.3 | 31.42 | 31.09 | 30.73 | 31.08 | 20 | 5 | 0.161 | 20 | 0.167037
2025-08-15 09:05 | 45073 | 3 | 34.14 | 32.71 | 32.53 | 32.35 | 32.53 | 10 | 5 | 0.161 | 20 | 0.167037
2025-08-15 13:08 | REDACTED_SN | 1 | 34.76 | 31.17 | 30.73 | 30.25 | 30.71667 | 30 | 5 | 0.1347778 | 20 | 0.1281481
2025-08-15 13:10 | REDACTED_SN | 2 | 34.42 | 32.25 | 31.93 | 31.62 | 31.93333 | 20 | 5 | 0.1243333 | 20 | 0.1281481
2025-08-15 13:11 | REDACTED_SN | 3 | 34.26 | 33.17 | 33.01 | 32.84 | 33.00667 | 10 | 5 | 0.1253333 | 20 | 0.1281481
2025-08-15 13:12 | 45089 | 1 | 34.24 | 29.5 | 28.97 | 28.14 | 28.87 | 30 | 5 | 0.179 | 20 | 0.1657778
2025-08-15 13:13 | 45089 | 2 | 33.89 | 31.06 | 30.71 | 30.34 | 30.70333 | 20 | 5 | 0.1593333 | 20 | 0.1657778
2025-08-15 13:14 | 45089 | 3 | 33.73 | 32.32 | 32.14 | 31.96 | 32.14 | 10 | 5 | 0.159 | 20 | 0.1657778
2025-08-15 13:20 | REDACTED_SN | 1 | 34.64 | 31.35 | 30.91 | 30.5 | 30.92 | 30 | 5 | 0.124 | 20 | 0.1216667
2025-08-15 13:21 | REDACTED_SN | 2 | 34.3 | 32.23 | 31.92 | 31.63 | 31.92667 | 20 | 5 | 0.1186667 | 20 | 0.1216667
2025-08-15 13:22 | REDACTED_SN | 3 | 34.14 | 33.08 | 32.92 | 32.75 | 32.91667 | 10 | 5 | 0.1223333 | 20 | 0.1216667

## Georges Copy of Results 08.14
timestamp | serial_number | test | voltage_before | voltage_1 | voltage_2 | voltage_3 | voltage_during | current | delay | dcir | temperature | dcir_mean
2025-08-14 09:06 | 45111 | 1 | 33.88 | 31.91 | 31.8 | 31.71 | 31.80667 | 10 | 5 | 0.2073333 | 25 | 0.1846296
2025-08-14 09:06 | 45111 | 2 | 33.76 | 30.29 | 30.08 | 29.93 | 30.1 | 20 | 5 | 0.183 | 25 | 0.1846296
2025-08-14 09:06 | 45111 | 3 | 33.57 | 28.94 | 28.64 | 28.41 | 28.66333 | 30 | 5 | 0.1635556 | 25 | 0.1846296
2025-08-14 09:07 | 45111 | 1 | 33.63 | 29.29 | 28.99 | 28.76 | 29.01333 | 30 | 5 | 0.1538889 | 25 | 0.1572963
2025-08-14 09:08 | 45111 | 2 | 33.31 | 30.35 | 30.15 | 30.01 | 30.17 | 20 | 5 | 0.157 | 25 | 0.1572963
2025-08-14 09:08 | 45111 | 3 | 33.23 | 31.7 | 31.61 | 31.55 | 31.62 | 10 | 5 | 0.161 | 25 | 0.1572963
2025-08-14 09:10 | 45111 | 1 | 33.47 | 29.35 | 28.79 | 27.99 | 28.71 | 30 | 5 | 0.1586667 | 25 | 0.1425556
2025-08-14 09:11 | 45111 | 2 | 32.79 | 30.3 | 29.99 | 29.68 | 29.99 | 20 | 5 | 0.14 | 25 | 0.1425556
2025-08-14 09:11 | 45111 | 3 | 32.64 | 31.46 | 31.35 | 31.24 | 31.35 | 10 | 5 | 0.129 | 25 | 0.1425556
2025-08-14 09:12 | 45111 | 1 | 32.9 | 29.65 | 29.12 | 28.43 | 29.06667 | 30 | 5 | 0.1277778 | 25 | 0.1162593
2025-08-14 09:12 | 45111 | 2 | 32.32 | 30.33 | 30.05 | 29.78 | 30.05333 | 20 | 5 | 0.1133333 | 25 | 0.1162593
2025-08-14 09:13 | 45111 | 3 | 32.21 | 31.24 | 31.13 | 31.03 | 31.13333 | 10 | 5 | 0.1076667 | 25 | 0.1162593
2025-08-14 09:14 | REDACTED_SN | 1 | 34.48 | 30.45 | 30.06 | 29.65 | 30.05333 | 30 | 5 | 0.1475556 | 10 | 0.122463
2025-08-14 09:14 | REDACTED_SN | 2 | 33.76 | 31.53 | 31.26 | 31.02 | 31.27 | 20 | 5 | 0.1245 | 10 | 0.122463
2025-08-14 09:15 | REDACTED_SN | 3 | 33.57 | 32.72 | 32.61 | 32.52 | 32.61667 | 10 | 5 | 0.09533333 | 10 | 0.122463
2025-08-14 09:17 | 45089 | 1 | 35.16 | 28.1 | 27.57 | 26.61 | 27.42667 | 30 | 5 | 0.2577778 | 10 | 0.2330926
2025-08-14 09:17 | 45089 | 2 | 34.72 | 30.66 | 30.25 | 29.78 | 30.23 | 20 | 5 | 0.2245 | 10 | 0.2330926
2025-08-14 09:18 | 45089 | 3 | 34.59 | 32.59 | 32.42 | 32.25 | 32.42 | 10 | 5 | 0.217 | 10 | 0.2330926
2025-08-14 12:06 | 45089 | 1 | 0 | 0 | 0 | 0 | 0 | 30 | 5 | 0 | 10 | 0
2025-08-14 12:08 | REDACTED_SN | 1 | 33.98 | 29.97 | 29.55 | 29.1 | 29.54 | 30 | 5 | 0.148 | 10 | 0.1424444
2025-08-14 12:09 | REDACTED_SN | 2 | 33.49 | 31.25 | 30.95 | 30.67 | 30.95667 | 20 | 5 | 0.1266667 | 10 | 0.1424444
2025-08-14 12:09 | REDACTED_SN | 3 | 33.84 | 32.47 | 32.31 | 32.16 | 32.31333 | 10 | 5 | 0.1526667 | 10 | 0.1424444
2025-08-14 12:13 | 45073 | 1 | 35.08 | 28.06 | 27.56 | 26.66 | 27.42667 | 30 | 5 | 0.2551111 | 20 | 0.2324815
2025-08-14 12:13 | 45073 | 2 | 34.63 | 30.55 | 30.16 | 29.72 | 30.14333 | 20 | 5 | 0.2243333 | 20 | 0.2324815
2025-08-14 12:14 | 45073 | 3 | 34.49 | 32.48 | 32.31 | 32.14 | 32.31 | 10 | 5 | 0.218 | 20 | 0.2324815
2025-08-14 12:16 | 45128 | 1 | 35.1 | 26.53 | 25.86 | 24.38 | 25.59 | 30 | 5 | 0.317 | 10 | 0.2868333
2025-08-14 12:17 | 45128 | 2 | 34.56 | 29.64 | 29.06 | 28.41 | 29.03667 | 20 | 5 | 0.2761667 | 10 | 0.2868333
2025-08-14 12:18 | 45128 | 3 | 34.4 | 31.96 | 31.73 | 31.49 | 31.72667 | 10 | 5 | 0.2673333 | 10 | 0.2868333
2025-08-14 12:21 | REDACTED_SN | 1 | 34.67 | 29.84 | 29.44 | 28.99 | 29.42333 | 30 | 5 | 0.1748889 | 10 | 0.1735185
2025-08-14 12:23 | REDACTED_SN | 2 | 34.89 | 31.74 | 31.42 | 31.11 | 31.42333 | 20 | 5 | 0.1733333 | 10 | 0.1735185
2025-08-14 12:24 | REDACTED_SN | 3 | 34.74 | 33.19 | 33.02 | 32.84 | 33.01667 | 10 | 5 | 0.1723333 | 10 | 0.1735185
2025-08-14 12:26 | 20250213 0047 | 1 | 35.04 | 26.82 | 26.12 | 24.45 | 25.79667 | 30 | 5 | 0.3081111 | 10 | 0.2764259
2025-08-14 12:27 | 20250213 0047 | 2 | 34.65 | 29.97 | 29.43 | 28.76 | 29.38667 | 20 | 5 | 0.2631667 | 10 | 0.2764259
2025-08-14 12:29 | 20250213 0047 | 3 | 34.47 | 32.13 | 31.89 | 31.65 | 31.89 | 10 | 5 | 0.258 | 10 | 0.2764259
2025-08-14 13:07 | REDACTED_SN | 1 | 34.67 | 30.34 | 29.99 | 29.67 | 30 | 30 | 5 | 0.1556667 | 10 | 0.1531111
2025-08-14 13:08 | REDACTED_SN | 2 | 34.38 | 31.95 | 31.67 | 31.4 | 31.67333 | 20 | 5 | 0.1353333 | 10 | 0.1531111
2025-08-14 13:09 | REDACTED_SN | 3 | 34.78 | 33.26 | 33.1 | 32.93 | 33.09667 | 10 | 5 | 0.1683333 | 10 | 0.1531111
2025-08-14 13:07 | REDACTED_SN | 1 | 34.67 | 30.34 | 29.99 | 29.67 | 30 | 30 | 5 | 0.1556667 | 10 | 0.1531111
2025-08-14 13:08 | REDACTED_SN | 2 | 34.38 | 31.95 | 31.67 | 31.4 | 31.67333 | 20 | 5 | 0.1353333 | 10 | 0.1531111
2025-08-14 13:09 | REDACTED_SN | 3 | 34.78 | 33.26 | 33.1 | 32.93 | 33.09667 | 10 | 5 | 0.1683333 | 10 | 0.1531111
2025-08-14 14:56 | REDACTED_SN | 1 | 34.58 | 30.16 | 29.81 | 29.49 | 29.82 | 30 | 5 | 0.1586667 | 10 | 0.1570556
2025-08-14 14:57 | REDACTED_SN | 2 | 34.27 | 31.78 | 31.48 | 31.2 | 31.48667 | 20 | 5 | 0.1391667 | 10 | 0.1570556
2025-08-14 14:58 | REDACTED_SN | 3 | 34.64 | 33.08 | 32.91 | 32.73 | 32.90667 | 10 | 5 | 0.1733333 | 10 | 0.1570556
2025-08-14 15:01 | 20250213 0054 | 1 | 35.09 | 28.25 | 27.75 | 26.83 | 27.61 | 30 | 5 | 0.2493333 | 10 | 0.2284444
2025-08-14 15:02 | 20250213 0054 | 2 | 34.78 | 30.8 | 30.44 | 30.02 | 30.42 | 20 | 5 | 0.218 | 10 | 0.2284444
2025-08-14 15:04 | 20250213 0054 | 3 | 34.63 | 32.64 | 32.45 | 32.26 | 32.45 | 10 | 5 | 0.218 | 10 | 0.2284444
2025-08-14 15:12 | 45120 | 1 | 34.28 | 28.83 | 27.93 | 26.34 | 27.7 | 30 | 5 | 0.2193333 | 24 | 0.1978333
2025-08-14 15:13 | 45120 | 2 | 33.97 | 30.72 | 30.23 | 29.65 | 30.2 | 20 | 5 | 0.1885 | 24 | 0.1978333
2025-08-14 15:14 | 45120 | 3 | 33.84 | 32.21 | 31.99 | 31.75 | 31.98333 | 10 | 5 | 0.1856667 | 24 | 0.1978333
2025-08-14 15:16 | 45092 | 1 | 35.12 | 26.48 | 25.83 | 24.43 | 25.58 | 30 | 5 | 0.318 | 10 | 0.2903889
2025-08-14 15:17 | 45092 | 2 | 34.75 | 29.79 | 29.24 | 28.63 | 29.22 | 20 | 5 | 0.2765 | 10 | 0.2903889
2025-08-14 15:19 | 45092 | 3 | 34.58 | 32.06 | 31.81 | 31.57 | 31.81333 | 10 | 5 | 0.2766667 | 10 | 0.2903889
2025-08-14 15:20 | 45089 | 1 | 34.74 | 27.89 | 27.29 | 26.26 | 27.14667 | 30 | 5 | 0.2531111 | 10 | 0.2315926
2025-08-14 15:21 | 45089 | 2 | 34.38 | 30.39 | 29.99 | 29.52 | 29.96667 | 20 | 5 | 0.2206667 | 10 | 0.2315926
2025-08-14 15:22 | 45089 | 3 | 34.21 | 32.2 | 32 | 31.8 | 32 | 10 | 5 | 0.221 | 10 | 0.2315926
2025-08-14 15:24 | REDACTED_SN | 1 | 34.68 | 29.97 | 29.58 | 29.13 | 29.56 | 30 | 5 | 0.1706667 | 10 | 0.1662778
2025-08-14 15:26 | REDACTED_SN | 2 | 34.39 | 31.1 | 31.48 | 31.18 | 31.25333 | 20 | 5 | 0.1568333 | 10 | 0.1662778
2025-08-14 15:27 | REDACTED_SN | 3 | 34.77 | 33.23 | 33.06 | 32.88 | 33.05667 | 10 | 5 | 0.1713333 | 10 | 0.1662778
2025-08-14 15:31 | REDACTED_SN | 1 | 35.13 | 29.72 | 29.29 | 28.82 | 29.27667 | 30 | 5 | 0.1951111 | 10 | 0.1814259
2025-08-14 15:32 | REDACTED_SN | 2 | 34.8 | 31.63 | 31.3 | 30.98 | 31.30333 | 20 | 5 | 0.1748333 | 10 | 0.1814259
2025-08-14 15:33 | REDACTED_SN | 3 | 34.64 | 33.08 | 32.9 | 32.71 | 32.89667 | 10 | 5 | 0.1743333 | 10 | 0.1814259
2025-08-14 15:44 | 20250213 0054 | 1 | 34.64 | 30.05 | 29.55 | 28.74 | 29.44667 | 30 | 5 | 0.1731111 | 20 | 0.1604259
2025-08-14 15:45 | 20250213 0054 | 2 | 34.32 | 31.58 | 31.24 | 30.89 | 31.23667 | 20 | 5 | 0.1541667 | 20 | 0.1604259
2025-08-14 15:46 | 20250213 0054 | 3 | 34.16 | 32.8 | 32.62 | 32.44 | 32.62 | 10 | 5 | 0.154 | 20 | 0.1604259
2025-08-14 15:48 | REDACTED_SN | 1 | 34.64 | 30.82 | 30.35 | 29.86 | 30.34333 | 30 | 5 | 0.1432222 | 20 | 0.1351852
2025-08-14 15:49 | REDACTED_SN | 2 | 34.31 | 32.01 | 31.68 | 31.36 | 31.68333 | 20 | 5 | 0.1313333 | 20 | 0.1351852
2025-08-14 15:50 | REDACTED_SN | 3 | 34.14 | 33 | 32.83 | 32.66 | 32.83 | 10 | 5 | 0.131 | 20 | 0.1351852
2025-08-14 15:52 | REDACTED_SN | 1 | 34.79 | 31.21 | 30.79 | 30.37 | 30.79 | 30 | 5 | 0.1333333 | 20 | 0.1295556
2025-08-14 15:53 | REDACTED_SN | 2 | 34.45 | 32.23 | 31.93 | 31.63 | 31.93 | 20 | 5 | 0.126 | 20 | 0.1295556
2025-08-14 15:54 | REDACTED_SN | 3 | 34.29 | 33.16 | 33 | 32.83 | 32.99667 | 10 | 5 | 0.1293333 | 20 | 0.1295556
2025-08-14 15:56 | REDACTED_SN | 1 | 34.79 | 31.11 | 30.66 | 30.19 | 30.65333 | 30 | 5 | 0.1378889 | 20 | 0.1308519
2025-08-14 15:57 | REDACTED_SN | 2 | 34.46 | 32.24 | 31.92 | 31.6 | 31.92 | 20 | 5 | 0.127 | 20 | 0.1308519
2025-08-14 15:59 | REDACTED_SN | 3 | 34.3 | 33.19 | 33.03 | 32.85 | 33.02333 | 10 | 5 | 0.1276667 | 20 | 0.1308519
2025-08-14 16:00 | 45092 | 1 | 34.67 | 28.96 | 28.26 | 26.99 | 28.07 | 30 | 5 | 0.22 | 20 | 0.1987222
2025-08-14 16:01 | 45092 | 2 | 34.32 | 30.95 | 30.53 | 30.03 | 30.50333 | 20 | 5 | 0.1908333 | 20 | 0.1987222
2025-08-14 16:02 | 45092 | 3 | 34.15 | 32.5 | 32.3 | 32.09 | 32.29667 | 10 | 5 | 0.1853333 | 20 | 0.1987222
2025-08-14 18:28 | REDACTED_SN | 1 | 33.99 | 31 | 30.56 | 30.13 | 30.56333 | 30 | 5 | 0.1142222 | 20 | 0.1115185
2025-08-14 18:29 | REDACTED_SN | 2 | 33.65 | 31.77 | 31.47 | 31.17 | 31.47 | 20 | 5 | 0.109 | 20 | 0.1115185
2025-08-14 18:30 | REDACTED_SN | 3 | 33.49 | 32.54 | 32.38 | 32.21 | 32.37667 | 10 | 5 | 0.1113333 | 20 | 0.1115185
2025-08-14 18:33 | 20250213 0047 | 1 | 34.59 | 28.94 | 28.24 | 26.81 | 27.99667 | 30 | 5 | 0.2197778 | 20 | 0.1957593
2025-08-14 18:35 | 20250213 0047 | 2 | 34.22 | 30.94 | 30.51 | 29.98 | 30.47667 | 20 | 5 | 0.1871667 | 20 | 0.1957593
2025-08-14 18:36 | 20250213 0047 | 3 | 34.05 | 32.45 | 32.25 | 32.04 | 32.24667 | 10 | 5 | 0.1803333 | 20 | 0.1957593
2025-08-14 18:38 | 45120 | 1 | 34.06 | 27.47 | 26.57 | 24.75 | 26.26333 | 30 | 5 | 0.2598889 | 20 | 0.2329074
2025-08-14 18:39 | 45120 | 2 | 33.61 | 29.76 | 29.21 | 28.53 | 29.16667 | 20 | 5 | 0.2221667 | 20 | 0.2329074
2025-08-14 18:40 | 45120 | 3 | 33.43 | 31.51 | 31.27 | 31.01 | 31.26333 | 10 | 5 | 0.2166667 | 20 | 0.2329074
2025-08-15 08:46 | 45128 | 1 | 34.64 | 28.6 | 27.92 | 26.64 | 27.72 | 30 | 5 | 0.2306667 | 20 | 0.2078333
2025-08-15 08:47 | 45128 | 2 | 34.27 | 30.76 | 30.32 | 29.8 | 30.29333 | 20 | 5 | 0.1988333 | 20 | 0.2078333
2025-08-15 08:48 | 45128 | 3 | 34.1 | 32.37 | 32.16 | 31.95 | 32.16 | 10 | 5 | 0.194 | 20 | 0.2078333
2025-08-15 09:03 | 45073 | 1 | 34.62 | 29.84 | 29.34 | 28.56 | 29.24667 | 30 | 5 | 0.1791111 | 20 | 0.167037
2025-08-15 09:04 | 45073 | 2 | 34.3 | 31.42 | 31.09 | 30.73 | 31.08 | 20 | 5 | 0.161 | 20 | 0.167037
2025-08-15 09:05 | 45073 | 3 | 34.14 | 32.71 | 32.53 | 32.35 | 32.53 | 10 | 5 | 0.161 | 20 | 0.167037
2025-08-15 13:08 | REDACTED_SN | 1 | 34.76 | 31.17 | 30.73 | 30.25 | 30.71667 | 30 | 5 | 0.1347778 | 20 | 0.1281481
2025-08-15 13:10 | REDACTED_SN | 2 | 34.42 | 32.25 | 31.93 | 31.62 | 31.93333 | 20 | 5 | 0.1243333 | 20 | 0.1281481
2025-08-15 13:11 | REDACTED_SN | 3 | 34.26 | 33.17 | 33.01 | 32.84 | 33.00667 | 10 | 5 | 0.1253333 | 20 | 0.1281481
2025-08-15 13:12 | 45089 | 1 | 34.24 | 29.5 | 28.97 | 28.14 | 28.87 | 30 | 5 | 0.179 | 20 | 0.1657778
2025-08-15 13:13 | 45089 | 2 | 33.89 | 31.06 | 30.71 | 30.34 | 30.70333 | 20 | 5 | 0.1593333 | 20 | 0.1657778
2025-08-15 13:14 | 45089 | 3 | 33.73 | 32.32 | 32.14 | 31.96 | 32.14 | 10 | 5 | 0.159 | 20 | 0.1657778
2025-08-15 13:20 | REDACTED_SN | 1 | 34.64 | 31.35 | 30.91 | 30.5 | 30.92 | 30 | 5 | 0.124 | 20 | 0.1216667
2025-08-15 13:21 | REDACTED_SN | 2 | 34.3 | 32.23 | 31.92 | 31.63 | 31.92667 | 20 | 5 | 0.1186667 | 20 | 0.1216667
2025-08-15 13:22 | REDACTED_SN | 3 | 34.14 | 33.08 | 32.92 | 32.75 | 32.91667 | 10 | 5 | 0.1223333 | 20 | 0.1216667